## BH
0 | 0
100 | 0.5
150 | 0.7
180 | 0.8
200 | 0.9
250 | 1
300 | 1.05
350 | 1.1
450 | 1.15
550 | 1.2
650 | 1.225
750 | 1.25
850 | 1.275
950 | 1.3
1100 | 1.325
1250 | 1.35
1400 | 1.375
1550 | 1.4
1700 | 1.425
1900 | 1.45
2150 | 1.475
2450 | 1.5
2750 | 1.525
3150 | 1.55
3600 | 1.575
4100 | 1.6
4700 | 1.625
5250 | 1.65
6000 | 1.675
6700 | 1.7
7500 | 1.725
8650 | 1.75
9500 | 1.775
10750 | 1.8
14500 | 1.85
19500 | 1.9
25000 | 1.95
33000 | 2
44000 | 2.05
57000 | 2.1
74000 | 2.15
96000 | 2.2
130000 | 2.25
170000 | 2.3
235000 | 2.35
274000 | 2.4
370000 | 2.5
475000 | 2.6
570000 | 2.7
665000 | 2.8